## Sheet1
Factor 1 | Factor 2 | UTS (MPa)
Rotational Speed (rpm) | Feed Rate (mm/min)
1 | 500 | 20 | 178
2 | 500 | 40 | 170
3 | 500 | 63 | 152
4 | 500 | 80 | 135
5 | 500 | 100 | 79
6 | 710 | 20 | 199
7 | 710 | 40 | 192
8 | 710 | 63 | 181
9 | 710 | 80 | 160
0 | 710 | 100 | 110
11 | 1000 | 20 | 220
12 | 1000 | 40 | 216
13 | 1000 | 63 | 203
14 | 1000 | 80 | 182
15 | 1000 | 100 | 143
16 | 1400 | 20 | 238
17 | 1400 | 40 | 242
18 | 1400 | 63 | 225
19 | 1400 | 80 | 193
20 | 1400 | 100 | 170
21 | 2000 | 20 | 215
22 | 2000 | 40 | 242
23 | 2000 | 63 | 260
24 | 2000 | 80 | 220
25 | 2000 | 100 | 192